## Thermal_Degradation_Summary
device | rds_bottom | bottom_run | final_run | rds_final_median | increase_rate(%)
12 | 1.6756 | 4 | 7 | 3.9176 | 133.8
14 | 1.7347 | 4 | 7 | 2.3917 | 37.9
8 | 1.7204 | 4 | 7 | 2.371 | 37.8
10 | 1.8274 | 4 | 7 | 2.3254 | 27.3
9 | 1.6625 | 4 | 7 | 2.0764 | 24.9
11 | 1.6731 | 4 | 7 | 1.9947 | 19.2